## Sheet1
PVM 17
TECHNICAL DATA SHEET
PRODUCT CODE | PRODUCT NAME | TYPE | LENGHT | WIDTH mm | THICKNESS mm | HOLE SIZE Ø mm | DISTANCE BETWEEN HOLES mm | PACKING TYPE | WEIGHT kg | BREAK LOAD/kg *
85301 | PVM 17x0,7x3m | Galvanised, Plastic-coated - WHITE, Perforated, Round | 3 m | 17 | 0.7 | 7 | 20 | Eco-pack | 0.237 | 214
85302 | PVM 17x0,7x3m | Galvanised, Plastic-coated - BLACK, Perforated, Round | 3 m | 17 | 0.7 | 7 | 20 | Eco-pack | 0.237 | 214
85303 | PVM 17x0,7x3m | Galvanised, Plastic-coated - GREY, Perforated, Round | 3 m | 17 | 0.7 | 7 | 20 | Eco-pack | 0.237 | 214
85304 | PVM 17x0,7x3m | Galvanised, Plastic-coated - BROWN, Perforated, Round | 3 m | 17 | 0.7 | 7 | 20 | Eco-pack | 0.237 | 214
85501 | PVM 17x0,7x10m | Galvanised, Plastic-coated - WHITE, Perforated, Round | 10 m | 17 | 0.7 | 7 | 20 | Eco-pack | 0.76 | 214
85502 | PVM 17x0,7x10m | Galvanised, Plastic-coated - BLACK, Perforated, Round | 10 m | 17 | 0.7 | 7 | 20 | Eco-pack | 0.76 | 214
85503 | PVM 17x0,7x10m | Galvanised, Plastic-coated - GREY, Perforated, Round | 10 m | 17 | 0.7 | 7 | 20 | Eco-pack | 0.76 | 214
* Values are actual break loads and a safety factor is necessary to be applied. 3 to 6 is the recommended safety factor.
BILL OF MATERIALS
PERFORATED BAND |  |  | ECO-PACK | COATING | BOX |  | PALLET
Hot dip zinc coated steel (min 20μm) - DX51D+Z275, EURONORM: EN 10346 |  |  | HDPE | LDPE | Corrugated fiberboard |  | Shrink wrapped EPAL (ISPM 15/IPPC)