## Sheet1
KVIL 17
TECHNICAL DATA SHEET
PRODUCT CODE | PRODUCT NAME | TYPE | LENGHT | WIDTH mm | THICKNESS mm | SMALL HOLE Ø mm | LARGE HOLE Ø mm | DISTANCE BETWEEN HOLES mm | PACKING TYPE | WEIGHT kg | BREAK LOAD/kg *
31395 | KVIL 17x0,7x10m | Galvanised, Perforated, Straight | 10 m | 17 | 0.7 | 4 | 6.3 | 24 | Eco-pack | 0.849 | 229
31420 | KVIL 17x0,7x25m | Galvanised, Perforated, Straight | 25 m | 17 | 0.7 | 4 | 6.3 | 24 | Eco-pack | 2.105 | 229
* Values are actual break loads and a safety factor is necessary to be applied. 3 to 6 is the recommended safety factor.
BILL OF MATERIALS
PERFORATED BAND |  |  | ECO-PACK |  | BOX |  | PALLET
Hot dip zinc coated steel (min 20μm) - DX51D+Z275 EURONORM: EN 10346 |  |  | HDPE |  | Corrugated fiberboard |  | Shrink wrapped EPAL (ISPM 15/IPPC)