## Sheet1
PV 26
TECHNICAL DATA SHEET
PRODUCT CODE | PRODUCT NAME | TYPE | LENGHT | WIDTH mm | THICKNESS mm | HOLE SIZE Ø mm | DISTANCE BETWEEN HOLES mm | PACKING TYPE | WEIGHT kg | BREAK LOAD/kg *
30810 | PV 26x0,7x10m | Galvanised, Perforated, Round | 10 m | 26 | 0.7 | 8.5 | 25 | Eco-pack | 1.076 | 364
* Values are actual break loads and a safety factor is necessary to be applied. 3 to 6 is the recommended safety factor.
BILL OF MATERIALS
PERFORATED BAND |  |  | ECO-PACK |  | BOX |  | PALLET
Hot dip zinc coated steel (min 20μm) - DX51D+Z275 EURONORM: EN 10346 |  |  | HDPE |  | Corrugated fiberboard |  | Shrink wrapped EPAL (ISPM 15/IPPC)